## date
Material	Espesor	Presión	Ugello	Consumo	Duracion	1	2	CW	Impulso	M1	Costo
Acero	0.8	5	1.2	10	27	0.000138888888888889	0	60000	180000	60000	12
Acero	1	5	1.2	12	32.4	0.000166666666666667	0	72000	150000	72000	13
Acero	1.2	6	1.5	14	37.8	0.000194444444444444	0	90000	120000	90000	14
Acero	1.5	6	1.5	16	43.2	0.000222222222222222	0	96000	90000	96000	15
Acero	2	8	2	20	54	0.000277777777777778	0	120000	72000	120000	16
Acero	2.5	10	2.5	25	67.5	0.000333333333333333	0	150000	60000	150000	17
Acero	3	12	2.5	30	81	0.000416666666666667	0	180000	48000	180000	18
Acero	4	10	2.5	40	108	0.000555555555555556	0	180000	42000	180000	19
Acero	6	12	3	50	135	0.000694444444444445	0	210000	36000	210000	20
Acero	8	14	3.5	60	162	0.000833333333333333	0	240000	30000	240000	21
Acero	10	16	4	70	189	0.000972222222222222	0.00194444444444444	270000	24000	270000	22
Acero	12	18	4.5	80	216	0.00111111111111111	0.00194444444444444	300000	18000	300000	23
Inox	0.8	6	1.5	18	48.6	0.000166666666666667	0	72000	168000	72000	24
Inox	1	6	1.5	20	54	0.000194444444444444	0	84000	156000	84000	25
Inox	1.2	8	2	22	59.4	0.000222222222222222	0	96000	144000	96000	26
Inox	1.5	8	2	25	67.5	0.000277777777777778	0	108000	120000	108000	27
Inox	2	10	2.5	30	81	0.000333333333333333	0	132000	108000	132000	28
Inox	2.5	12	3	35	94.5	0.000388888888888889	0	150000	96000	150000	29
Inox	3	14	3	40	108	0.000416666666666667	0	180000	84000	180000	30
Inox	4	16	3.5	45	121.5	0.000555555555555556	0	210000	72000	210000	31
Inox	6	18	4	55	148.5	0.000694444444444445	0	240000	60000	240000	32
Alluminio	0.8	6	1.5	20	54	0.000166666666666667	0	90000	150000	90000	33
Alluminio	1	6	1.5	22	59.4	0.000194444444444444	0	102000	138000	102000	34
Alluminio	1.2	8	2	25	67.5	0.000222222222222222	0	120000	126000	120000	35
Alluminio	1.5	10	2	28	75.6	0.000277777777777778	0	150000	114000	150000	36
Alluminio	2	12	2.5	35	94.5	0.000333333333333333	0	180000	102000	180000	37
Alluminio	2.5	14	3	40	108	0.000388888888888889	0	210000	90000	210000	38
Alluminio	3	16	3	45	121.5	0.000416666666666667	0	240000	78000	240000	39
Alluminio	4	18	3.5	50	135	0.000555555555555556	0	270000	66000	270000	40
Alluminio	6	20	4	60	162	0.000694444444444445	0	300000	48000	300000	41
ZL0430	0.8	5	1.5	15	40.5	0.000166666666666667	0	72000	156000	72000	42
ZL0430	1	6	1.5	18	48.6	0.000194444444444444	0	90000	144000	90000	43
ZL0430	1.2	6	2	20	54	0.000222222222222222	0	102000	132000	102000	44
ZL0430	1.5	8	2	25	67.5	0.000277777777777778	0	120000	120000	120000	45
ZL0430	2	10	2.5	30	81	0.000333333333333333	0	150000	108000	150000	46
ZL0430	2.5	12	3	35	94.5	0.000388888888888889	0	180000	96000	180000	47
ZL0430	3	14	3	40	108	0.000416666666666667	0	210000	84000	210000	48
ZL0430	4	16	3.5	45	121.5	0.000555555555555556	0	240000	72000	240000	49

## Sheet1
	Costo Gas	180		Cantidad Gas (m³)	178			Perimetro	146

						Perforación (S)		Velocidad (mm/min)
Material	Espesor (mm)	Presión (bar)	Ugello (mm)	Consumo H (m³/h)	Duracion (H)	1	2	CW	Impulso	M1
Acero	0.8	5	1.2	10	27	0.5	0	1000	3000	1000		Calcular Consumo de gas
Acero	1	5	1.2	12	32.4	0.6	0	1200	2500	1200		Duracion	-	Cantidad Gas
Acero	1.2	6	1.5	14	37.8	0.7	0	1500	2000	1500		Tiempo corte	-	X	/	Costo Gas	=	Costo Gas
Acero	1.5	6	1.5	16	43.2	0.8	0	1600	1500	1600
Acero	2	8	2	20	54	1	0	2000	1200	2000
Acero	2.5	10	2.5	25	67.5	1.2	0	2500	1000	2500		Tiempo T				Tiempo A
Acero	3	12	2.5	30	81	1.5	0	3000	800	3000
Acero	4	10	2.5	40	108	2	0	3000	700	3000		Perimetro	/	Velocidad		Perimetro	/	Velocidad
Acero	6	12	3	50	135	2.5	0	3500	600	3500		mm		mm/min		mm		mm/min
Acero	8	14	3.5	60	162	3	0	4000	500	4000
Acero	10	16	4	70	189	3.5	7	4500	400	4500
Acero	12	18	4.5	80	216	4	7	5000	300	5000
Inox	0.8	6	1.5	18	48.6	0.6	0	1200	2800	1200		Velocidad
Inox	1	6	1.5	20	54	0.7	0	1400	2600	1400		( CW	+	M1 )	/	2
Inox	1.2	8	2	22	59.4	0.8	0	1600	2400	1600		mm/min		mm/min
Inox	1.5	8	2	25	67.5	1	0	1800	2000	1800
Inox	2	10	2.5	30	81	1.2	0	2200	1800	2200
Inox	2.5	12	3	35	94.5	1.4	0	2500	1600	2500
Inox	3	14	3	40	108	1.5	0	3000	1400	3000
Inox	4	16	3.5	45	121.5	2	0	3500	1200	3500		Tiempo A	+	Tiempo B	=	Tiempo Corte	*	Costo H Maquina	=	Costo Corte
Inox	6	18	4	55	148.5	2.5	0	4000	1000	4000
Alluminio	0.8	6	1.5	20	54	0.6	0	1500	2500	1500
Alluminio	1	6	1.5	22	59.4	0.7	0	1700	2300	1700
Alluminio	1.2	8	2	25	67.5	0.8	0	2000	2100	2000
Alluminio	1.5	10	2	28	75.6	1	0	2500	1900	2500		Costo Kg
Alluminio	2	12	2.5	35	94.5	1.2	0	3000	1700	3000
Alluminio	2.5	14	3	40	108	1.4	0	3500	1500	3500
Alluminio	3	16	3	45	121.5	1.5	0	4000	1300	4000
Alluminio	4	18	3.5	50	135	2	0	4500	1100	4500
Alluminio	6	20	4	60	162	2.5	0	5000	800	5000				Velocidad
ZL0430	0.8	5	1.5	15	40.5	0.6	0	1200	2600	1200
ZL0430	1	6	1.5	18	48.6	0.7	0	1500	2400	1500
ZL0430	1.2	6	2	20	54	0.8	0	1700	2200	1700
ZL0430	1.5	8	2	25	67.5	1	0	2000	2000	2000
ZL0430	2	10	2.5	30	81	1.2	0	2500	1800	2500
ZL0430	2.5	12	3	35	94.5	1.4	0	3000	1600	3000
ZL0430	3	14	3	40	108	1.5	0	3500	1400	3500
ZL0430	4	16	3.5	45	121.5	2	0	4000	1200	4000

## Sheet3
Espesor (mm)	Peso Teórico (kg/m²)	Costo		Acero Zincado
0.8	6.28			Espesor (mm)	Peso Teórico (kg/m²)
1	7.85			0.8	6.28
1.2	9.42			1	7.85
1.5	11.78			1.2	9.42
2	15.7			1.5	11.78
2.5	19.63			2	15.7
3	23.55			2.5	19.63
4	31.4			3	23.55
6	47.1			4	31.4
8	62.8			6	47.1
10	78.5			8	62.8
12	94.2			10	78.5
				12	94.2

Acero Inoxidable				Aluminio
Espesor (mm)	Peso Teórico (kg/m²)			Espesor (mm)	Peso Teórico (kg/m²)
0.8	6.4			0.8	2.16
1	8			1	2.7
1.2	9.6			1.2	3.24
1.5	12			1.5	4.05
2	16			2	5.4
2.5	20			2.5	6.75
3	24			3	8.1
4	32			4	10.8
6	48			6	16.2
8	64			8	21.6
10	80			10	27
12	96			12	32.4